## 工作表1
Sample | Fe | Co | Cr | Mn | Cu | Overpotential
1 | 0.1 | 0.1 | 0.6 | 0.1 | 0.1 | 301
2 | 0.5 | 0.5 | 0 | 0 | 0 | 365
3 | 0 | 1 | 0 | 0 | 0 | 370
4 | 0 | 0 | 0 | 1 | 0 | 379
5 | 0.2 | 0 | 0.5 | 0.1 | 0.2 | 311
6 | 0.5 | 0 | 0.5 | 0 | 0 | 368
7 | 0.5 | 0 | 0 | 0 | 0.5 | 379
8 | 0.1 | 0.1 | 0.1 | 0.7 | 0 | 335
9 | 0.1 | 0.2 | 0.1 | 0.4 | 0.2 | 303
10 | 0.35 | 0.1 | 0.1 | 0.1 | 0.35 | 340
11 | 0 | 0 | 0.5 | 0.5 | 0 | 366
12 | 0.1 | 0.1 | 0.1 | 0.1 | 0.6 | 335
13 | 0 | 0.25 | 0.25 | 0.25 | 0.25 | 364
14 | 0 | 0 | 0 | 0.5 | 0.5 | 394
15 | 1 | 0 | 0 | 0 | 0 | 408
16 | 0.1 | 0.6 | 0.1 | 0.1 | 0.1 | 353.5
17 | 0 | 0.5 | 0 | 0 | 0.5 | 390
18 | 0 | 0 | 0.5 | 0 | 0.5 | 380
19 | 0.5 | 0 | 0 | 0.5 | 0 | 378
20 | 0 | 0 | 0 | 0 | 1 | 396
21 | 0.2 | 0.4 | 0.1 | 0 | 0.3 | 341
22 | 0.7 | 0.2 | 0.1 | 0 | 0 | 348
23 | 0 | 0 | 1 | 0 | 0 | 364
24 | 0 | 0.5 | 0 | 0.5 | 0 | 388
25 | 0 | 0.5 | 0.5 | 0 | 0 | 365
26 | 0.1 | 0.1 | 0 | 0.2 | 0.6 | 361
27 | 0 | 0.5 | 0.1 | 0.4 | 0 | 365
28 | 0.2 | 0 | 0.3 | 0.4 | 0.1 | 294
29 | 0.2 | 0.1 | 0.1 | 0.6 | 0 | 335
30 | 0.1 | 0.2 | 0.7 | 0 | 0 | 307
31 | 0.3 | 0.1 | 0.3 | 0 | 0.3 | 305
32 | 0.1 | 0.4 | 0.3 | 0.2 | 0 | 331
33 | 0.4 | 0.3 | 0 | 0.1 | 0.2 | 344
34 | 0.5 | 0.2 | 0.1 | 0.2 | 0 | 335
35 | 0 | 0 | 0.1 | 0.8 | 0.1 | 383
36 | 0 | 0.7 | 0.1 | 0.2 | 0 | 369
37 | 0 | 0.4 | 0.1 | 0 | 0.5 | 383
38 | 0.3 | 0.2 | 0.4 | 0 | 0.1 | 286
39 | 0.4 | 0.2 | 0.1 | 0 | 0.3 | 335
40 | 0.2 | 0.1 | 0.5 | 0.2 | 0 | 313
41 | 0.6 | 0.1 | 0 | 0 | 0.3 | 369
42 | 0.3 | 0.1 | 0 | 0.2 | 0.4 | 333
43 | 0.1 | 0.4 | 0.5 | 0 | 0 | 304
44 | 0 | 0 | 0.8 | 0 | 0.2 | 362
45 | 0.5 | 0 | 0.3 | 0.1 | 0.1 | 317
46 | 0 | 0 | 0.3 | 0.5 | 0.2 | 376
47 | 0.4 | 0 | 0.1 | 0.1 | 0.4 | 343
48 | 0.2 | 0 | 0.1 | 0.4 | 0.3 | 338
49 | 0.3 | 0.4 | 0.2 | 0 | 0.1 | 309
50 | 0 | 0.2 | 0.2 | 0.1 | 0.5 | 377
51 | 0 | 0.1 | 0.6 | 0.3 | 0 | 365
52 | 0.1 | 0.1 | 0 | 0.6 | 0.2 | 303
53 | 0 | 0 | 0.4 | 0.1 | 0.5 | 381
54 | 0 | 0.2 | 0.5 | 0.1 | 0.2 | 364
55 | 0.4 | 0 | 0.1 | 0.4 | 0.1 | 321
56 | 0 | 0.4 | 0 | 0.2 | 0.4 | 387
57 | 0.2 | 0.3 | 0.1 | 0.4 | 0 | 332
58 | 0.2 | 0.7 | 0 | 0 | 0.1 | 338
59 | 0 | 0 | 0.1 | 0.4 | 0.5 | 390
60 | 0 | 0.3 | 0.1 | 0.6 | 0 | 356
61 | 0.1 | 0.1 | 0.1 | 0.1 | 0.6 | 311
62 | 0.1 | 0.1 | 0.1 | 0.6 | 0.1 | 324
63 | 0.1 | 0.6 | 0.1 | 0.1 | 0.1 | 355
64 | 0.6 | 0.1 | 0.1 | 0.1 | 0.1 | 349
65 | 0.1 | 0.35 | 0.35 | 0.1 | 0.1 | 312
66 | 0.1 | 0.35 | 0.1 | 0.1 | 0.35 | 367
67 | 0.1 | 0.1 | 0.1 | 0.35 | 0.35 | 345
68 | 0.1 | 0.35 | 0.1 | 0.35 | 0.1 | 357
69 | 0.35 | 0.1 | 0.1 | 0.35 | 0.1 | 340
70 | 0.35 | 0.35 | 0.1 | 0.1 | 0.1 | 353